## Hoja1
Color 1
Temperatura | código |  | 1 | 2 | 3 | 4 | 5 | 6 | 7 | 8 | 9 | 10
250 | FCS ECO 13 vértebra | L | 27.68 | 28.11 | 27.44 | 28.18 | 27.64
|  | a | -0.93 | -1.06 | -0.87 | -1.05 | -0.94
|  | b | 7.73 | 8.08 | 7.78 | 7.21 | 8.18
250 | FCS ECO 2C denso | L | 25.17 | 26.52 | 25.75 | 25.22 | 25.44
|  | a | -1.24 | -1.56 | -1.37 | -1.24 | -1.33
|  | b | 3.97 | 3.56 | 3.54 | 3.53 | 3.97
300 | FCS ECO 14 vértebra | L | 31.34 | 31.91 | 31.93 | 31.54 | 31.94
|  | a | -5.35 | -5.4 | -5.69 | -5.36 | -5.39
|  | b | 3.33 | 3.67 | 3.35 | 3.34 | 3.36
300 | FCS ECO 3A denso | L | 30.29 | 30.33 | 30.55 | 30.54 | 30.55
|  | a | -3.69 | -3.68 | -3.39 | -3.71 | -3.39
|  | b | 4.34 | 3.99 | 3.99 | 3.99 | 3.99
350 | FCS ECO 15 vértebra | L | 32.03 | 32.23 | 27.08 | 29.61 | 33.39
|  | a | -5.15 | -5.16 | -5.03 | -4.91 | -4.97
|  | b | 4.65 | 4.65 | 3.54 | 3.97 | 4.63
350 | FCS ECO 3B denso | L | 36.99 | 36.97 | 36.48 | 37.13 | 36.83
|  | a | -5.05 | -5.06 | -5.02 | -5.08 | -5.04
|  | b | 4.88 | 5.15 | 5.16 | 5.14 | 4.88
400 | FCS ECO 16-vértebra | L | 36.77 | 36.6 | 36.78 | 36.78 | 36.76
|  | a | 0.35 | 0.39 | 0.58 | 0.39 | 0.57
|  | b | 9.21 | 9.24 | 9.21 | 9.24 | 9.52
400 | FCS ECO 3C denso | L | 54.56 | 52.52 | 54.52 | 54.72 | 53.66
|  | a | 0.58 | 0.41 | 0.86 | 0.83 | 0.41
|  | b | 13.03 | 11.53 | 12.72 | 12.33 | 12.1
450 | FCS ECO 17 vértebras | L | 45.76 | 45.88 | 45.76 | 45.75 | 45.65
|  | a | -0.5 | -0.53 | -0.57 | -0.67 | -0.48
|  | b | 7.23 | 7.22 | 7.23 | 7.23 | 7.24
450 | FCS ECO 4A denso | L | 54.24 | 54.03 | 53.4 | 54.17 | 54.07
|  | a | 0.83 | 0.6 | 0.47 | 0.98 | 0.99
|  | b | 11.8 | 12.01 | 12 | 11.66 | 1.85
500 | FCS ECO 18 vértebra | L | 45.21 | 44.24 | 45.55 | 46.15 | 45.58
|  | a | -4.65 | -4.56 | -4.86 | -4.9 | -4.68
|  | b | 2.91 | 2.85 | 2.92 | 2.78 | 2.74
500 | FCS ECO 4B denso | L | 49.03 | 49.74 | 50.74 | 50.02 | 49.96
|  | a | -2.59 | -2.7 | -2.53 | -2.59 | -2.42
|  | b | 7.64 | 7.74 | 7.8 | 8.06 | 7.72
550 | FCS ECO 19-vertebra | L | 6.75 | 7.41 | 6.94 | 7.72 | 7.23
|  | a | -5.41 | -5.21 | -5.41 | -5.24 | -5.44
|  | b | 2.02 | 2.08 | 1.79 | 2.11 | 2.07
550 | FCS ECO 4C denso | L | 47.23 | 47.19 | 48.12 | 47.67 | 47.43
|  | a | -3.4 | -3.74 | -3.98 | -3.94 | -4.09
|  | b | 5.55 | 5.47 | 4.98 | 5.17 | 5.36
600 | FCS ECO 20 - vertebra | L | 67.08 | 67.06 | 67.86 | 67.45 | 67.15
|  | a | -6.68 | -6.47 | -6.37 | -6.44 | -6.44
|  | b | 1.43 | 1.15 | 0.99 | 1.53 | 0.84
600 | FCS ECO 5A denso | L | 52.56 | 53.14 | 51.33 | 51.47 | 53.08
|  | a | -6.12 | -6.35 | -6.2 | -6.18 | -6.1
|  | b | 5.51 | 4.14 | 4.44 | 3.97 | 4.88
650 | FCS ECO 21 - vertebra | L | 86.12 | 86.61 | 86.3 | 86.22 | 86.46
|  | a | -0.36 | -0.32 | -0.41 | -0.82 | -0.7
|  | b | 4.37 | 4.44 | 4.38 | 3.79 | 3.92
650 | FCS ECO 5B denso | L | 73.02 | 72.69 | 72.97 | 72.47 | 72.95
|  | a | -5.37 | -5.06 | -4.79 | -4.85 | -5.36
|  | b | 9.47 | 9.37 | 9.77 | 9.7 | 9.12
700 | FCS ECO 22 - vertebra | L | 88.96 | 88.42 | 88.38 | 89.18 | 88.87
|  | a | 0.12 | 0.24 | 0.36 | 0.37 | 0.51
|  | b | 4.93 | 4.86 | 5.45 | 4.08 | 4.73
700 | FCS ECO 5C denso | L | 84.43 | 84.08 | 84.21 | 84.81 | 83.45
|  | a | -1.11 | -1.09 | -1.4 | -0.93 | -1.52
|  | b | 9.81 | 10.16 | 9.34 | 9.36 | 9.45
750 | FCS ECO 23 - vertebra | L | 78.69 | 77.37 | 76.31 | 76.4 | 77.18
|  | a | -0.63 | -1.46 | -1.8 | -1.64 | -1.55
|  | b | 8.57 | 7.53 | 7.55 | 7.62 | 7.62
750 | FCS ECO 6A denso | L | 84.42 | 81.42 | 83.31 | 84.33 | 82.3
|  | a | 1.87 | 1.41 | 2.17 | 2.24 | 1.73
|  | b | 14.71 | 15.63 | 16.14 | 15.3 | 16.17
800 | FCS ECO 24 - vertebra | L | 86.5 | 87 | 87.63 | 86.79 | 87.47
|  | a | -1.06 | -0.9 | -0.76 | -1.03 | -0.86
|  | b | 4.81 | 4.7 | 4.55 | 4.69 | 4.41
800 | FCS ECO 6B denso | L | 48.84 | 47.11 | 48.4 | 46.49 | 48.5
|  | a | 3.91 | 3.76 | 2.75 | 2.93 | 3.44
|  | b | 21.27 | 21.76 | 20.54 | 20.33 | 21.24
850 | FCS ECO 25 - vertebra | L | 90.22 | 91.21 | 90.24 | 90 | 90.7
|  | a | 0.74 | 1.57 | 0.92 | 1.25 | 0.97
|  | b | 3.92 | 3.62 | 3.81 | 3.61 | 3.85
850 | FCS ECO 6C denso | L | 69.86 | 69.13 | 69.35 | 69.2 | 69.62
|  | a | 4.88 | 4.53 | 5.03 | 4.42 | 3.84
|  | b | 28.3 | 28.23 | 28.73 | 26.91 | 25.53
900 | FCS ECO 26 - vertebra | L | 90.32 | 90.31 | 90.01 | 90.49 | 90.72
|  | a | 0.13 | 0.23 | 0.2 | 0.2 | 0.53
|  | b | 4.93 | 5.11 | 5.59 | 4.77 | 5.43
900 | FCS ECO 7A denso | L | 72.81 | 72.9 | 73.11 | 72.46 | 72.4
|  | a | 2.53 | 2.2 | 2.66 | 1.49 | 2.19
|  | b | 25.1 | 25.6 | 25.24 | 22.23 | 24.91
950 | FCS ECO 27 - vertebra | L | 83.04 | 83.2 | 82.69 | 82.92 | 83.28
|  | a | 2.77 | 3 | 2.73 | 1.96 | 1.94
|  | b | 16.8 | 17.37 | 16.91 | 16.65 | 16.77
950 | FCS ECO 7B denso | L | 78.77 | 76.33 | 77.09 | 77.16 | 78.76
|  | a | 3.2 | 4.5 | 4.83 | 4.38 | 3.44
|  | b | 21.71 | 23.96 | 24.27 | 24.07 | 22.12
1000 | FCS ECO 28 - vertebra | L | 92 | 92.45 | 91.98 | 92.3 | 92.41
|  | a | 2.14 | 2.23 | 2.14 | 2.43 | 2.16
|  | b | 2.84 | 2.51 | 2.8 | 2.72 | 2.57
1000 | FCS ECO 7C denso | L | 70.14 | 71.01 | 70.98 | 70.55 | 70.71
|  | a | 2.95 | 1.3 | 3.19 | 2.95 | 2.38
|  | b | 23.95 | 20.94 | 23.49 | 23.28 | 22.76