## swelling
| Col 2 | col 4 | col 6 | 0,05 2h | 0,05 4h | 0,05 6h | 0,1 2h | 0,1 4h | 0,1 6h | 2022-11-22 | Col 2 | col 4 | col 6 | 0,05 2h | 0,05 4h | 0,05 6h
0 | 4 | 4.5 | 7.6 | 5.4 | 4.2 | 6.3 | 3.5 | 3.5 | 3.3 | 0 | 6.7 | 10.4 | 11.4 | 2.6 | 2.8 | 3.2
0.25 | 15.7 | 19 | 18.4 | 29.2 | 26.8 | 30.1 | 16.8 | 16 | 15.8 | 0.25 | 13.5 | 20.4 | 20 | 9.4 | 9.4 | 10.7
0.5 | 17 | 19.6 | 19.4 | 30.4 | 28.3 | 31.2 | 19.2 | 17.4 | 16.1 | 0.5 | 15.9 | 23.2 | 20.2 | 9.3 | 9.2 | 11.1
0.75 | 18.3 | 19.4 | 21.5 | 31.8 | 28.8 | 31.8 | 19.2 | 18.4 | 16.9 | 0.75 | 17.6 | 24.6 | 20.9 | 9.6 | 9.4 | 11.4
1 | 18.8 | 20.1 | 20.6 | 31.9 | 29.7 | 32.6 | 20.1 | 19.9 | 18 | 1 | 18.6 | 26 | 21.1 | 9.6 | 9.1 | 11.9
1.5 | 18.9 | 19.4 | 20.7 | 32 | 29.6 | 32 | 20.8 | 20.4 | 18.9 | 1.5 | 19.3 | 27.4 | 21.6 | 10.1 | 9.5 | 12.2
2 | 19 | 20.2 | 20.9 | 32.8 | 30.3 | 32.8 | 20.8 | 20.2 | 19.3 | 2 | 21.7 | 29.2 | 22.7 | 10.5 | 10 | 12.3
3 | 19.7 | 20.7 | 20.8 | 32.3 | 30.8 | 32.8 | 21.5 | 20.6 | 20.1 | 3 | 23 | 30.1 | 22.9 | 10.5 | 10 | 12
4 | 19.5 | 19.9 | 21.1 | 32.3 | 30 | 32.3 | 22.2 | 21.1 | 20 | 4 | 24 | 30.7 | 23 | 10.6 | 10.8 | 12.3
24 | 19.8 | 20.2 | 21.2 | 33.2 | 30.9 | 32 | 23.7 | 23.9 | 22.3 | 5 | 24.6 | 31.3 | 23 | 10.8 | 10.5 | 12.2
[10 empty] | 6 | 24.6 | 31.3 | 23.2 | 10.7 | 10.2 | 12
[10 empty] | 24 | 26.2 | 32.4 | 23.3 | 11.1 | 10.6 | 12.2
| Col 2 | col 4 | col 6 | 0,05 2h | 0,05 4h | 0,05 6h | 0,1 2h | 0,1 4h | 0,1 6h | 2022-11-22 | Col 2 | col 4 | col 6 | 0,05 2h | 0,05 4h | 0,05 6h
0 | 100 | 100 | 100 | 100 | 100 | 100 | 100 | 100 | 100 | 0 | 0 | 0 | 0 | 0 | 0 | 0
0.25 | 292.5 | 322.2222 | 142.1053 | 440.7407 | 538.0952 | 377.7778 | 380 | 357.1429 | 378.7879 | 0.25 | 101.4925 | 96.15385 | 75.4386 | 261.5385 | 235.7143 | 234.375
0.5 | 325 | 335.5556 | 155.2632 | 462.963 | 573.8095 | 395.2381 | 448.5714 | 397.1429 | 387.8788 | 0.5 | 137.3134 | 123.0769 | 77.19298 | 257.6923 | 228.5714 | 246.875
0.75 | 357.5 | 331.1111 | 182.8947 | 488.8889 | 585.7143 | 404.7619 | 448.5714 | 425.7143 | 412.1212 | 0.75 | 162.6866 | 136.5385 | 83.33333 | 269.2308 | 235.7143 | 256.25
1 | 370 | 346.6667 | 171.0526 | 490.7407 | 607.1429 | 417.4603 | 474.2857 | 468.5714 | 445.4545 | 1 | 177.6119 | 150 | 85.08772 | 269.2308 | 225 | 271.875
1.5 | 372.5 | 331.1111 | 172.3684 | 492.5926 | 604.7619 | 407.9365 | 494.2857 | 482.8571 | 472.7273 | 1.5 | 188.0597 | 163.4615 | 89.47368 | 288.4615 | 239.2857 | 281.25
2 | 375 | 348.8889 | 175 | 507.4074 | 621.4286 | 420.6349 | 494.2857 | 477.1429 | 484.8485 | 2 | 223.8806 | 180.7692 | 99.12281 | 303.8462 | 257.1429 | 284.375
3 | 392.5 | 360 | 173.6842 | 498.1481 | 633.3333 | 420.6349 | 514.2857 | 488.5714 | 509.0909 | 3 | 243.2836 | 189.4231 | 100.8772 | 303.8462 | 257.1429 | 275
4 | 387.5 | 342.2222 | 177.6316 | 498.1481 | 614.2857 | 412.6984 | 534.2857 | 502.8571 | 506.0606 | 4 | 258.209 | 195.1923 | 101.7544 | 307.6923 | 285.7143 | 284.375
24 | 395 | 348.8889 | 178.9474 | 514.8148 | 635.7143 | 407.9365 | 577.1429 | 582.8571 | 575.7576 | 5 | 267.1642 | 200.9615 | 101.7544 | 315.3846 | 275 | 281.25
[10 empty] | 6 | 267.1642 | 200.9615 | 103.5088 | 311.5385 | 264.2857 | 275
|  |  |  | 2006-02-04 | [5 empty] | 24 | 291.0448 | 211.5385 | 104.386 | 326.9231 | 278.5714 | 281.25

## colagenasa
| Col 2 | col 4 | col 6 | 0,05 2h | 0,05 4h | 0,05 6h | 0,1 2h | 0,1 4h | 0,1 6h
0 | 29.2 | 26.4 | 25.6 | 26.4 | 25.5 | 23.4 | 25.2 | 20.4 | 21.3
0.5 | 26.9 | 25.7 | 25 | 25.7 | 24.6 | 28.5 | 24.6 | 22.7 | 22.6
1 | 26 | 24.3 | 23.6 | 24.4 | 24 | 28.1 | 23.6 | 22.5 | 22.5
2 | 23.9 | 21.8 | 22.3 | 22.3 | 21.9 | 25.6 | 23 | 20.8 | 21.7
3 | 20.6 | 18.9 | 19.6 | 20.2 | 20 | 22.4 | 22.6 | 20 | 20.8
4 | 17.8 | 16.6 | 17.4 | 17.8 | 17.3 | 19.5 | 21.9 | 18.4 | 19.8
5 | 15.3 | 14.2 | 15 | 16.8 | 16 | 17 | 21.7 | 17.7 | 19
24 |  |  |  | 2.6 | 4.2 | 1.7 | 13.7 | 9 | 11.3
| Col 2 | col 4 | col 6 | 0,05 2h | 0,05 4h | 0,05 6h | 0,1 2h | 0,1 4h | 0,1 6h
0 | 100 | 100 | 100 | 100 | 100 | 100 | 100 | 100 | 100
0.5 | 92.12329 | 97.34848 | 97.65625 | 97.34848 | 96.47059 | 121.7949 | 97.61905 | 111.2745 | 106.1033
1 | 89.0411 | 92.04545 | 92.1875 | 92.42424 | 94.11765 | 120.0855 | 93.65079 | 110.2941 | 105.6338
2 | 81.84932 | 82.57576 | 87.109375 | 84.4697 | 85.88235 | 109.4017 | 91.26984 | 101.9608 | 101.8779
3 | 70.54795 | 71.59091 | 76.5625 | 76.51515 | 78.43137 | 95.7265 | 89.68254 | 98.03922 | 97.65258
4 | 60.9589 | 62.87879 | 67.96875 | 67.42424 | 67.84314 | 83.33333 | 86.90476 | 90.19608 | 92.95775
5 | 52.39726 | 53.78788 | 58.59375 | 63.63636 | 62.7451 | 72.64957 | 86.11111 | 86.76471 | 89.20188
24 | 0 | 0 | 0 | 9.848485 | 16.47059 | 7.264957 | 54.36508 | 44.11765 | 53.05164