## Sheet1
ppb | [10 empty] | promedio |  | abs | [9 empty] | peso geles humedo | peso geles seco
0 | 0.0729 | 0.019 | 0.0778 | 0.0745 | 0.0824 | 0.0812 | 0.03 | 0.0179 | 0.02 |  | 0.05285556 | [11 empty] | 29.2 | 4
30 | 0.178 | 0.1936 | 0.1732 | [7 empty] | 0.1816 |  | 0.1287444 | (resto blanco) | [8 empty] | 26.4 | 4.5
[23 empty] | 25.2 | 7.6
madre | a | b | promedio | resto blanco | ppb |  | ppb mg/L | molar |  | si considero que mis madres son las referencias: | [12 empty] | 26.4 | 5.4
0.05 | 0.2263 | 0.2199 | 0.2231 | 0.1702444 | 39.67032 |  | 79340640.4 | 735.5209 |  | 2.497502e-08 | molar |  | 0.170244 | [9 empty] | 25.5 | 4.2
| a | b | c | d | e | promedio | resto blanco | ppb |  | 9.99001e-09 |  |  | 0.0859 | [9 empty] | 20.4 | 6.3
0.1 | 0.1044 | 0.1244 | 0.1572 | 0.169 |  | 0.13875 | 0.08589444 | 20.0151 | [14 empty] | 25.6 | 3.5
[23 empty] | 23.4 | 3.5
[23 empty] | 21.3 | 3.3
geles} | [20 empty] | promedio |  | 24.82222 | 4.7
0.05M |  |  |  | menos blanco |  | ppb considerando dato de 30 pp |  | mg | mg | eso en 50 ul |  | tengo g/cuadrado |  | mol Ag |  |  | conc en peso humedo |  | conc en peso seco
2 | 0.2182 | 0.2108 | 0.2145 | 0.1616444 |  | 37.66635 |  | 0.03766635 | 18.83318 | 1845.651 |  | 1.846 |  | 0.01711319 |  |  | 0.07436885 |  | 0.392766
4 | 0.1595 | 0.1629 | 0.1612 | 0.1083444 |  | 25.2464 |  | 0.0252464 | 12.6232 | 1262.32 |  | 1.262 |  |  |  |  | 0.05084154 |  | 0.2685106
6 | 0.1517 | 0.159 | 0.15535 | 0.1024944 |  | 23.88323 |  | 0.02388323 | 11.94162 | 955.3292 |  | 0.955 |  |  |  |  | 0.03847359 |  | 0.2031915
0.1M |  |  |  |  | menos blacno |  | ppb (según 30 pb) | [5 empty] | g/cuadrado |  |  |  | conc en peso humedo |  | conc en peso seco
2 | 0.2612 | 0.2505 |  | 0.25585 | 0.2029944 |  | 47.30172 |  | 0.04730172 | 0.4730172 | 236.5086 | 22704.82 | 22.70482 |  |  |  | 0.9146975 |  | 4.830814
4 | 0.1706 | 0.1713 |  | 0.17095 | 0.1180944 |  | 27.51834 |  | 0.02751834 | 0.2751834 | 137.5917 | 13483.99
6 | 0.1291 | 0.1225 | 0.1262 | 0.1259333 | 0.07307778 |  | 17.02857
0.05M | menos blanco |  | considerando madre0.05 |  | según 0.05 (M) | según 0.1 | según 0.1 (M) |  | promedio Molaridad | desvio |  | conc masa 1 (g/L) |  | conc masa 2 |  | promedio g/lL masa | desvio |  | masa gr | %
2 | 0.1616444 |  | 2.371346e-08 |  | 0.0002371346 | 1.879895e-08 | 0.000191826 |  | 0.0002144803 | 3.203801e-05 |  | 0.02557971 | 25.57971 | 0.02069227 | 20.69227 | 0.02313599 | 0.00345594 | 23.13599 | 0.0001156799 | 0.004660338
4 | 0.1083444 |  | 1.589428e-08 |  | 0.0001589428 | 1.260026e-08 | 0.0001260026 |  | 0.0001424727 | 2.329223e-05 |  | 0.01714516 | 17.14516 | 0.0135919 | 13.5919 | 0.01536853 | 0.002512533 | 15.36853 | 7.684263e-05 | 0.0003095719
6 | 0.1024944 |  | 1.503607e-08 |  | 0.0001503607 | 1.191991e-08 | 0.0001191991 |  | 0.0001347799 | 2.203458e-05 |  | 0.01621941 | 16.21941 | 0.01285801 | 12.85801 | 0.01453871 | 0.00237687 | 14.53871
.
0.1M | menos blacno |  | considerando madre0.05 |  | según 0.05 (M) | según 0.1 | según 0.1 (M) |  | promedio Molaridad | desvio |  | conc masa 1 (g/L) |  | conc masa 2 |  | promedio g/lL masa | desvio
2 | 0.2029944 |  | 2.977956e-08 |  | 0.002977956 | 2.360788e-08 | 0.002360788 |  | 0.002669372 | 0.0004364039 |  | 0.3212321 | 321.2321 | 0.2546582 | 254.6582 | 0.2879451 | 0.04707489 | 287.9451
4 | 0.1180944 |  | 1.732461e-08 |  | 0.001732461 | 1.373416e-08 | 0.001373416 |  | 0.001552939 | 0.0002538832 |  | 0.1868806 | 186.8806 | 0.1481504 | 148.1504 | 0.1675155 | 0.02738638 | 167.5155
6 | 0.07307778 |  | 1.072061e-08 |  | 0.001072061 | 8.498809e-09 | 0.0008498809 |  | 0.0009609709 | 0.0001571049 |  | 0.1156432 | 115.6432 | 0.09167666 | 91.67666 | 0.1036599 | 0.01694691 | 103.6599
liberacion
0.05M |  |  |  | promedio | menos blanco |  | según 0.05 (M) |  | molaridad corregida (corresponde a conc en 500 ul de swelling) |  |  |  | %liberacion |  |  | según 0.1 | molaridad corregida (corresponde a conc en 500 ul de swelling) |  |  |  |  | %liberacion | promedio molaridad | desvio
2 | 0.139 | 0.2075 | 0.1632 | 0.1699 | 0.1170444 |  | 1.717058e-08 |  | 1.717058e-07 |  |  |  | 0.08005667 |  |  | 1.361205e-08 | 1.361205e-07 |  |  |  |  | 0.07096041 | 1.539131e-07 | 2.516259e-08
4 | 0.203 | 0.3185 | 0.4082 | 0.3099 | 0.2570444 |  | 3.770877e-08 |  | 3.770877e-07 |  |  |  | 0.2646737 |  |  | 2.989379e-08 | 2.989379e-07 |  |  |  |  | 0.2372475 | 3.380128e-07 | 5.526024e-08
6 | 0.2864 | 0.2886 |  | 0.2875 | 0.2346444 |  | 3.442266e-08 |  | 3.442266e-07 |  |  |  | 0.255399 |  |  | 2.728871e-08 | 2.728871e-07 |  |  |  |  | 0.2289338 | 3.085568e-07 | 5.044461e-08
0.1M |  |  |  | promedio | menos blanco |  | según 0.05 (M) |  | molaridad corregida (corresponde a conc en 500 ul de swelling) |  |  |  | %liberacion |  |  | sgun 0.1 | molaridad corregida |  | %liberacion
2 | 0.1941 | 0.1922 |  | 0.19315 | 0.1402944 |  | 2.058138e-08 |  | 8.232554e-05 |  |  |  | 2.764498 |  |  | 1.631598e-08 | 6.526393e-05 |  | 2.764498
4 | 0.1076 | 0.1083 |  | 0.10795 | 0.05509444 |  | 8.082429e-09 |  | 3.232972e-05 |  |  |  | 1.866115 |  |  | 6.407381e-09 | 2.562953e-05 |  | 1.866115
6 | 0.5 | 0.3656 | 0.4834 | 0.4496667 | 0.3968111 |  | 5.821273e-08 |  | 0.001164255 |  |  |  | 108.5997 |  |  | 4.614839e-08 | 0.0009229679 |  | 86.09286
pablo |  |  | promedio | menos blanco | según madre 0,05 |  | conc correjida M |  | ppb
0.5053 | 0.6458 | 0.6334 | 0.5948333 | 0.5419778 | 7.950887e-08 |  | 7.950887e-06 |  | 857.6622