## Hoja1
Ref.:
| u_i | Standard uncertainty
| U_i | Expanded uncertainty 95 %
| SD_i | Standard deviation
| 2r units | [µm]
| d units | [µm]
| Load [N] | 39 | 39 | 39 | 39 | 78 | 78 | 78 | 78 | 117 | 117 | 117 | 117 | 156 | 156 | 156 | 156
| Time [min] | 1 | 2 | 3 | 4 | 1 | 2 | 3 | 4 | 1 | 2 | 3 | 4 | 1 | 2 | 3 | 4
| z [m] | 0.336 | 0.672 | 1.008 | 1.344 | 0.336 | 0.672 | 1.008 | 1.344 | 0.336 | 0.672 | 1.008 | 1.344 | 0.336 | 0.672 | 1.008 | 1.344
Sample
TI-1 | mean_d | 0.84 | 1.33 | 1.51 | 2.11 | 0.79 | 1.74 | 1.98 | 2.47 | 1.46 | 1.74 | 2.53 | 3.27 | 1.42 | 2.02 | 3.77 | 4.11
| SD_d | 0.2 | 0.08 | 0.41 | 0.19 | 0.09 | 0.25 | 0.28 | 0.31 | 0.17 | 0.17 | 0.29 | 0.51 | 0.09 | 0.53 | 0.65 | 1.78
| u_d | 0.1 | 0.04 | 0.205 | 0.095 | 0.045 | 0.125 | 0.14 | 0.155 | 0.085 | 0.085 | 0.145 | 0.255 | 0.045 | 0.265 | 0.325 | 0.89
| U_d | 0.2 | 0.08 | 0.41 | 0.19 | 0.09 | 0.25 | 0.28 | 0.31 | 0.17 | 0.17 | 0.29 | 0.51 | 0.09 | 0.53 | 0.65 | 1.78
| mean_2r | 11.05 | 10.71 | 13.6 | 15.2 | 12.81 | 17.79 | 18.71 | 16.39 | 14.72 | 17.78 | 17.01 | 19.15 | 17.23 | 15.14 | 18.01 | 19.11
| SD_2r | 0.77 | 1.15 | 3.51 | 2.25 | 1.32 | 0.27 | 1.5 | 2.34 | 2.21 | 0.74 | 1.39 | 1.31 | 2.26 | 3.97 | 1.57 | 2.2
| u_2r | 0.385 | 0.575 | 1.755 | 1.125 | 0.66 | 0.135 | 0.75 | 1.17 | 1.105 | 0.37 | 0.695 | 0.655 | 1.13 | 1.985 | 0.785 | 1.1
| U_2r | 0.77 | 1.15 | 3.51 | 2.25 | 1.32 | 0.27 | 1.5 | 2.34 | 2.21 | 0.74 | 1.39 | 1.31 | 2.26 | 3.97 | 1.57 | 2.2
TI-2 | mean_d | 0.58 | 0.93 | 0.86 | 2.19 | 0.64 | 0.86 | 0.9 | 2.29 | 0.86 | 0.83 | 2.99 | 3.55 | 1.07 | 2.08 | 3.88 | 4.81
| SD_d | 0.12 | 0.19 | 0.13 | 0.23 | 0.1 | 0.14 | 0.13 | 0.27 | 0.11 | 0.09 | 0.33 | 0.51 | 0.1 | 0.34 | 0.5 | 0.96
| u_d | 0.06 | 0.095 | 0.065 | 0.115 | 0.05 | 0.07 | 0.065 | 0.135 | 0.055 | 0.085 | 0.165 | 0.255 | 0.05 | 0.17 | 0.25 | 0.48
| U_d | 0.12 | 0.19 | 0.13 | 0.23 | 0.1 | 0.14 | 0.13 | 0.27 | 0.11 | 0.17 | 0.33 | 0.51 | 0.1 | 0.34 | 0.5 | 0.96
| mean_2r | 10.81 | 19.43 | 25.17 | 17.34 | 11.85 | 17.15 | 28.14 | 17.71 | 19.02 | 43.58 | 16.91 | 15.93 | 19.3 | 20.71 | 17.9 | 21.27
| SD_2r | 1.93 | 4.36 | 3.68 | 1.93 | 2.2 | 4.52 | 3.5 | 1.88 | 6.25 | 3.57 | 2.65 | 0.97 | 2.08 | 1.79 | 0.57 | 1.44
| u_2r | 0.965 | 2.18 | 1.84 | 0.965 | 1.1 | 2.26 | 1.75 | 0.94 | 3.125 | 1.785 | 1.325 | 0.485 | 1.04 | 0.895 | 0.285 | 0.72
| U_2r | 1.93 | 4.36 | 3.68 | 1.93 | 2.2 | 4.52 | 3.5 | 1.88 | 6.25 | 3.57 | 2.65 | 0.97 | 2.08 | 1.79 | 0.57 | 1.44
TSS-1 | mean_d | 0 | 0 | 0 | 0 | 0.33 | 0.41 | 0.47 | 1.15 | 2.14 | 2.42 | 3.36 | 4.36 | 2.82 | 4.24 | 4.93 | 5.66
| SD_d | 0 | 0 | 0 | 0 | 0.1 | 0.05 | 0.02 | 0.52 | 0.61 | 0.65 | 1.3 | 1.04 | 0.41 | 0.47 | 1.36 | 1.54
| u_d | 0 | 0 | 0 | 0 | 0.05 | 0.025 | 0.01 | 0.26 | 0.305 | 0.325 | 0.65 | 0.52 | 0.205 | 0.235 | 0.68 | 0.77
| U_d | 0 | 0 | 0 | 0 | 0.1591223 | 0.07956116 | 0.03182446 | 0.827436 | 0.9706461 | 1.034295 | 2.06859 | 1.654872 | 0.6524015 | 0.7478749 | 2.164063 | 2.450484
| mean_2r | 0 | 0 | 0 | 0 | 9.12 | 10.13 | 9.09 | 11.31 | 16.05 | 15.48 | 16.53 | 25.73 | 17.82 | 18.09 | 17.44 | 19.03
| SD_2r | 0 | 0 | 0 | 0 | 1.12 | 0.79 | 1.35 | 0.68 | 2.32 | 1.39 | 4.38 | 6.07 | 2.45 | 1.42 | 3.63 | 1.88
| u_2r | 0 | 0 | 0 | 0 | 0.56 | 0.395 | 0.675 | 0.34 | 1.16 | 0.695 | 2.19 | 3.035 | 1.225 | 0.71 | 1.815 | 0.94
| U_2r | 0 | 0 | 0 | 0 | 1.78217 | 1.257066 | 2.148151 | 1.082032 | 3.691638 | 2.2118 | 6.969557 | 9.658725 | 3.898497 | 2.259537 | 5.77614 | 2.9915
TSS-2 | mean_d | 0 | 0 | 0 | 0 | 0.29 | 0.4 | 0.42 | 0.53 | 1.44 | 2.43 | 4.23 | 5.03 | 1.85 | 3.5 | 4.71 | 3.26
| SD_d | 0 | 0 | 0 | 0 | 0.05 | 0.04 | 0.04 | 0.06 | 0.42 | 0.83 | 0.94 | 0.83 | 0.07 | 0.35 | 1.11 | 0.87
| u_d | 0 | 0 | 0 | 0 | 0.025 | 0.02 | 0.02 | 0.03 | 0.21 | 0.415 | 0.47 | 0.415 | 0.035 | 0.175 | 0.555 | 0.435
| U_d | 0 | 0 | 0 | 0 | 0.07956116 | 0.06364893 | 0.06364893 | 0.09547339 | 0.6683137 | 1.320715 | 1.49575 | 1.320715 | 0.1113856 | 0.5569281 | 1.766258 | 1.384364
| mean_2r | 0 | 0 | 0 | 0 | 12.35 | 11.59 | 10.61 | 11.55 | 20.46 | 18.64 | 19.92 | 19.68 | 14.6 | 18.1 | 18.43 | 19.07
| SD_2r | 0 | 0 | 0 | 0 | 3.15 | 2.78 | 3.43 | 0.71 | 0.64 | 9.75 | 2.11 | 1.13 | 2.3 | 1.17 | 2.12 | 2.03
| u_2r | 0 | 0 | 0 | 0 | 1.575 | 1.39 | 1.715 | 0.355 | 0.32 | 4.875 | 1.055 | 0.565 | 1.15 | 0.585 | 1.06 | 1.015
| U_2r | 0 | 0 | 0 | 0 | 5.012353 | 4.4236 | 5.457895 | 1.129768 | 1.018383 | 15.51443 | 3.357481 | 1.798082 | 3.659813 | 1.861731 | 3.373393 | 3.230183
TASS-1 | mean_d | 0 | 0 | 0 | 0 | 0 | 0 | 0 | 0.64 | 0.74 | 1.43 | 1.6 | 2.99 | 2.13 | 2.75 | 3.76 | 4.02
| SD_d | 0 | 0 | 0 | 0 | 0 | 0 | 0 | 0.17 | 0.12 | 0.17 | 0.37 | 0.99 | 0.42 | 0.39 | 0.75 | 0.92
| u_d | 0 | 0 | 0 | 0 | 0 | 0 | 0 | 0.085 | 0.06 | 0.085 | 0.185 | 0.495 | 0.21 | 0.195 | 0.375 | 0.46
| U_d | 0 | 0 | 0 | 0 | 0 | 0 | 0 | 0.2705079 | 0.1909468 | 0.2705079 | 0.5887526 | 1.575311 | 0.6683137 | 0.620577 | 1.193417 | 1.463925
| mean_2r | 0 | 0 | 0 | 0 | 0 | 0 | 0 | 12.88 | 14.25 | 12.92 | 16.43 | 18.94 | 16.38 | 15.91 | 20.36 | 20.13
| SD_2r | 0 | 0 | 0 | 0 | 0 | 0 | 0 | 2.31 | 3.13 | 2.03 | 2.85 | 1.78 | 2.54 | 2.02 | 2.98 | 3.26
| u_2r | 0 | 0 | 0 | 0 | 0 | 0 | 0 | 1.155 | 1.565 | 1.015 | 1.425 | 0.89 | 1.27 | 1.01 | 1.49 | 1.63
| U_2r | 0 | 0 | 0 | 0 | 0 | 0 | 0 | 3.675725 | 4.980528 | 3.230183 | 4.534986 | 2.832377 | 4.041707 | 3.214271 | 4.741845 | 5.187387
TASS-2 | mean_d | 0 | 0 | 0 | 0 | 0 | 0.53 | 0.63 | 0.69 | 0.73 | 1.01 | 1.13 | 3.45 | 1.86 | 3.78 | 3.38 | 4.69
| SD_d | 0 | 0 | 0 | 0 | 0 | 0.02 | 0.08 | 0.05 | 0.04 | 0.03 | 0.16 | 0.97 | 0.56 | 0.58 | 0.88 | 0.97
| u_d | 0 | 0 | 0 | 0 | 0 | 0.01 | 0.04 | 0.025 | 0.02 | 0.015 | 0.08 | 0.485 | 0.28 | 0.29 | 0.44 | 0.485
| U_d | 0 | 0 | 0 | 0 | 0 | 0.03182446 | 0.1272979 | 0.07956116 | 0.06364893 | 0.04773669 | 0.2545957 | 1.543486 | 0.891085 | 0.9229094 | 1.400276 | 1.543486
| mean_2r | 0 | 0 | 0 | 0 | 0 | 11.77 | 12.76 | 10.74 | 12.14 | 13.45 | 14.04 | 17.11 | 12.62 | 18.56 | 16.58 | 19.33
| SD_2r | 0 | 0 | 0 | 0 | 0 | 2.99 | 2.51 | 0.61 | 3.83 | 2.71 | 2.39 | 1.21 | 1.67 | 2.06 | 3.07 | 2.2
| u_2r | 0 | 0 | 0 | 0 | 0 | 1.495 | 1.255 | 0.305 | 1.915 | 1.355 | 1.195 | 0.605 | 0.835 | 1.03 | 1.535 | 1.1
| U_2r | 0 | 0 | 0 | 0 | 0 | 4.757757 | 3.99397 | 0.9706461 | 6.094385 | 4.312215 | 3.803023 | 1.92538 | 2.657343 | 3.27792 | 4.885055 | 3.500691
TASS-3 | mean_d | 0 | 0 | 0 | 0 | 0.32 | 0.38 | 0.44 | 0.52 | 0.52 | 0.62 | 0.69 | 2.36 | 2.5 | 2.92 | 4.46 | 4.4
| SD_d | 0 | 0 | 0 | 0 | 0.02 | 0.02 | 0.08 | 0.06 | 0.06 | 0.11 | 0.2 | 0.21 | 0.2 | 0.76 | 0.85 | 2.2
| u_d | 0 | 0 | 0 | 0 | 0.01 | 0.01 | 0.04 | 0.03 | 0.03 | 0.055 | 0.1 | 0.105 | 0.1 | 0.38 | 0.425 | 1.1
| U_d | 0 | 0 | 0 | 0 | 0.03182446 | 0.03182446 | 0.1272979 | 0.09547339 | 0.09547339 | 0.1750345 | 0.3182446 | 0.3341569 | 0.3182446 | 1.20933 | 1.35254 | 3.500691
| mean_2r | 0 | 0 | 0 | 0 | 11.28 | 9.48 | 10.24 | 10.17 | 14.82 | 12.42 | 11.52 | 15.47 | 17.76 | 19.86 | 20.54 | 18.52
| SD_2r | 0 | 0 | 0 | 0 | 1.28 | 1.61 | 3.21 | 2.11 | 3.77 | 2.69 | 1.44 | 1.16 | 1.91 | 3.75 | 4.11 | 2.67
| u_2r | 0 | 0 | 0 | 0 | 0.64 | 0.805 | 1.605 | 1.055 | 1.885 | 1.345 | 0.72 | 0.58 | 0.955 | 1.875 | 2.055 | 1.335
| U_2r | 0 | 0 | 0 | 0 | 2.036766 | 2.561869 | 5.107826 | 3.357481 | 5.998911 | 4.28039 | 2.291361 | 1.845819 | 3.039236 | 5.967087 | 6.539927 | 4.248566
TASS-4 | mean_d | 0 | 0 | 0 | 0 | 0.59 | 0.6 | 0.68 | 0.7 | 0.65 | 0.66 | 1.26 | 3.41 | 1.72 | 1.86 | 2.29 | 3.2
| SD_d | 0 | 0 | 0 | 0 | 0.04 | 0.07 | 0.01 | 0.05 | 0.18 | 0.05 | 0.42 | 0.4 | 0.66 | 0.38 | 0.35 | 0.82
| u_d | 0 | 0 | 0 | 0 | 0.02 | 0.035 | 0.005 | 0.025 | 0.09 | 0.025 | 0.21 | 0.2 | 0.33 | 0.19 | 0.175 | 0.41
| U_d | 0 | 0 | 0 | 0 | 0.06364893 | 0.1113856 | 0.01591223 | 0.07956116 | 0.2864202 | 0.07956116 | 0.6683137 | 0.6364893 | 1.050207 | 0.6046648 | 0.5569281 | 1.304803
| mean_2r | 0 | 0 | 0 | 0 | 10.78 | 14.48 | 13.65 | 14.77 | 16.21 | 15.75 | 12.42 | 17.11 | 14.64 | 20.01 | 20.14 | 26.67
| SD_2r | 0 | 0 | 0 | 0 | 1.31 | 1.34 | 1.84 | 1.04 | 2.13 | 2.66 | 1.73 | 3.31 | 3.3 | 2.3 | 5.71 | 1.98
| u_2r | 0 | 0 | 0 | 0 | 0.655 | 0.67 | 0.92 | 0.52 | 1.065 | 1.33 | 0.865 | 1.655 | 1.65 | 1.15 | 2.855 | 0.99
| U_2r | 0 | 0 | 0 | 0 | 2.084502 | 2.132239 | 2.927851 | 1.654872 | 3.389305 | 4.232654 | 2.752816 | 5.266949 | 5.251036 | 3.659813 | 9.085884 | 3.150622