## Hoja1
Ref.:
| u_i | Standard uncertainty
| U_i | Expanded uncertainty 95 %
| V | Wear Volume
| Load [N] | 39 | 39 | 39 | 39 | 78 | 78 | 78 | 78 | 117 | 117 | 117 | 117 | 156 | 156 | 156 | 156
| Time [min] | 1 | 2 | 3 | 4 | 1 | 2 | 3 | 4 | 1 | 2 | 3 | 4 | 1 | 2 | 3 | 4
| z [m] | 0.336 | 0.672 | 1.008 | 1.344 | 0.336 | 0.672 | 1.008 | 1.344 | 0.336 | 0.672 | 1.008 | 1.344 | 0.336 | 0.672 | 1.008 | 1.344
Sample
TI-1 | V [µm^3] | 17323.37 | 31977.66 | 48027.19614 | 71932.10937 | 24249.23 | 69387.83 | 84220.63617 | 94542.12603 | 54531.07 | 80030.22 | 113387.8 | 161754.5 | 57093.95 | 79970.5 | 177776 | 260005.3412
| u_V [µm^3] | 1319.307 | 1681.443 | 11453.28 | 7324.703 | 2292.795 | 3598.699 | 8180.767 | 5873.429 | 7423.334 | 2942.475 | 8312.662 | 15752.84 | 4212.24 | 18574.72 | 20625.89 | 28009.66
| U_V [µm^3] | 2585.842 | 3295.627 | 22448.44 | 14356.42 | 4493.878 | 7053.45 | 16034.3 | 11511.92 | 14549.74 | 5767.251 | 16292.82 | 30875.56 | 8255.991 | 36406.46 | 40426.75 | 54898.93
TI-2 | V [µm^3] | 13799.51 | 35511.14 | 44323.08 | 80029.12995 | 17559.43 | 30268.89 | 47982.13 | 83823.18285 | 31424.65 | 76879.55 | 118390.3 | 140912.2 | 49390.94 | 97756.56 | 160650.8 | 252728.5
| u_V [µm^3] | 1919.375 | 5736.243 | 4220.384 | 7006.152 | 2905.805 | 4941.363 | 3532.15 | 7016.244 | 6649.403 | 2966.768 | 17750.51 | 13140.06 | 4579.867 | 5507.948 | 10641.54 | 27767.8
| U_V [µm^3] | 3761.975 | 11243.04 | 8271.953 | 13732.06 | 5695.378 | 9685.072 | 6923.015 | 13751.84 | 13032.83 | 5814.865 | 34791.01 | 25754.51 | 8976.54 | 10795.58 | 20857.41 | 54424.89
TSS-1 | V [µm^3] | 0 | 0 | 0 | 0 | 7391.967 | 9629.734653 | 9879.41229 | 28391.65 | 87975.92 | 95866.57377 | 160023.5 | 260162.6 | 126709.5 | 200336.8 | 223085.8 | 280426.4
| u_V [µm^3] | 0 | 0 | 0 | 0 | 1439.558 | 927.2763 | 668.0141 | 6230.347 | 15549.92 | 19546.69 | 50812.3 | 48496.53 | 18167.61 | 13172.22 | 53687.49 | 48057.33
| U_V [µm^3] | 0 | 0 | 0 | 0 | 2821.533 | 1817.462 | 1309.308 | 12211.48 | 30477.84 | 38311.51 | 99592.1 | 95053.2 | 35608.51 | 25817.55 | 105227.5 | 94192.37
TSS-2 | V [µm^3] | 0 | 0 | 0 | 0 | 9091.923192 | 11721.46 | 11236.67 | 13690.19 | 71958.28893 | 101998.3 | 221744.6 | 256649.8 | 72539.99082 | 151379.5 | 207176.5 | 157393.3
| u_V [µm^3] | 0 | 0 | 0 | 0 | 1698.411 | 1770.633 | 2823.333 | 952.5157 | 10066.26 | 31762.43 | 34144.43 | 28144.52 | 5155.701 | 9759.823 | 28288.72 | 21205.94
| U_V [µm^3] | 0 | 0 | 0 | 0 | 3328.886 | 3470.441 | 5533.732 | 1866.931 | 19729.86 | 62254.37 | 66923.09 | 55163.25 | 10105.17 | 19129.25 | 55445.9 | 41563.64
TASS-1 | V [µm^3] | 0 | 0 | 0 | 0 | 0 | 0 | 0 | 18409.22 | 21328.7 | 42871.3 | 61406.87 | 146553 | 95304.10989 | 115901.5 | 189123.4 | 206599.2
| u_V [µm^3] | 0 | 0 | 0 | 0 | 0 | 0 | 0 | 3183.274 | 3408.444 | 5408.886 | 13113.19 | 26719.61 | 11806.13 | 12700.03 | 19898.16 | 32741.64
| U_V [µm^3] | 0 | 0 | 0 | 0 | 0 | 0 | 0 | 6239.217 | 6680.55 | 10601.42 | 25701.86 | 52370.44 | 23140.02 | 24892.06 | 39000.4 | 64173.62
TASS-2 | V [µm^3] | 0 | 0 | 0 | 0 | 0 | 13591.2 | 17328.95 | 15254.67 | 15501.52 | 30050.4 | 34645.71 | 136110.9 | 55274.09 | 180947 | 143593.6 | 236502.7
| u_V [µm^3] | 0 | 0 | 0 | 0 | 0 | 2006.41 | 2511.856 | 861.0716 | 2864.128 | 3317.323 | 4489.773 | 25424.4 | 10190.12 | 20642.31 | 30074.24 | 39225.73
| U_V [µm^3] | 0 | 0 | 0 | 0 | 0 | 3932.564 | 4923.238 | 1687.7 | 5613.69 | 6501.953 | 8799.955 | 49831.83 | 19972.64 | 40458.93 | 58945.5 | 76882.43
TASS-3 | V [µm^3] | 0 | 0 | 0 | 0 | 8238.817 | 7656.341 | 9990.496923 | 11642.18 | 16264.81 | 17911.57896 | 18448.97 | 84028.95 | 98621.28 | 131692.5 | 200153.1 | 209050.2
| u_V [µm^3] | 0 | 0 | 0 | 0 | 1076.609 | 527.1777 | 1807.106 | 1449.423 | 2250.687 | 2981.226 | 1466.109 | 5387.109 | 7560.442 | 13304.27 | 13167.15 | 56404.33
| U_V [µm^3] | 0 | 0 | 0 | 0 | 2110.154 | 1033.268 | 3541.927 | 2840.87 | 4411.346 | 5843.204 | 2873.574 | 10558.73 | 14818.47 | 26076.37 | 25807.62 | 110552.5
TASS-4 | V [µm^3] | 0 | 0 | 0 | 0 | 13952.57 | 18387.22 | 19762.24 | 21100.34 | 25846.06 | 29441.99 | 39888.28 | 148291.341 | 54770.17 | 86773.24 | 98924.13 | 190527.5
| u_V [µm^3] | 0 | 0 | 0 | 0 | 1240.153 | 1360.918 | 1358.279 | 1115.311 | 3239.246 | 1790.122 | 7653.304 | 19885.42 | 10342.91 | 11671.17 | 12160.73 | 17138.5
| U_V [µm^3] | 0 | 0 | 0 | 0 | 2430.7 | 2667.399 | 2662.227 | 2186.009 | 6348.922 | 3508.64 | 15000.48 | 38975.42 | 20272.1 | 22875.5 | 23835.03 | 33591.46