## SEM-EDS Paints
n° | Code | short name | long name | Origin | Origin code | Color | color code | metal sput. | Atom relative mass percentage
[9 empty] | C | O | Al | Si | Ca | Mg | Fe | Ti | Cl | K | Zn | Na | Pb | S | Cu | Ba | Sb | Cr | P | Sn | Ag | Br | Mo | V | Rb | otros | total
1 | S1-2 (R) | S12 | CON F | Boat-Ship | PPBS | Red | RD | Cr | 72.25412 | 26.30422 | 0 | 0 | 0 | 0 | 0 | 0 | 0 | 0 | 0 | 0 | 0 | 0 | 0 | 0 | 0 | 0 | 0 | 0 | 0 | 0 | 0 | 0 | 0 | 1.45 | 100.0083
2 | S8-2 (O) | S82 | AUS2 | Boat-Ship | PPBS | Orange | OR | Cr | 38.41994 | 37.00917 | 4.326358 | 13.04961 | 0 | 0 | 1.775217 | 0 | 1.634141 | 0 | 0 | 3.056666 | 0 | 0 | 0 | 0 | 0 | 0 | 0 | 0 | 0 | 0 | 0 | 0 | 0 | 0.72 | 99.9911
3 | S3-1 (layer) | S31 | CON C | Boat-Ship | PPBS | multicolored | ALL | Cr | 58.47645 | 26.21443 | 0 | 3.716879 | 0 | 1.275761 | 0.6256133 | 0 | 0 | 0 | 0 | 0 | 7.887635 | 0 | 0 | 0 | 0 | 0 | 0 | 0 | 0 | 0 | 0 | 0 | 0 | 1.8 | 99.99676
4 | S3-2a (layer) | S32a | CON A | Boat-Ship | PPBS | multicolored | ALL | Cr | 55.49719 | 31.53874 | 1.098245 | 4.727229 | 0 | 0.7043094 | 1.718992 | 0 | 1.551868 | 0 | 0 | 0 | 1.229557 | 0 | 0 | 0 | 0 | 0 | 0 | 0 | 0 | 0 | 0 | 0 | 0 | 1.933867 | 100
5 | S3-2b (layer) | S32b | CON A | Boat-Ship | PPBS | multicolored | ALL | Cr | 53.18502 | 30.13615 | 1.410163 | 4.692439 | 1.008996 | 1.799173 | 1.884269 | 1.446633 | 0 | 0 | 0 | 0 | 2.69876 | 0 | 0 | 0 | 0 | 0 | 0 | 0 | 0 | 0 | 0 | 0 | 0 | 1.726234 | 99.98784
6 | S3-2c (layer) | S32c | CON A | Boat-Ship | PPBS | multicolored | ALL | Cr | 50.56859 | 31.41786 | 1.306557 | 6.230341 | 1.088797 | 2.092911 | 2.588918 | 0 | 0.6048875 | 0 | 0 | 0.8952335 | 2.129204 | 0 | 0 | 0 | 0 | 0 | 0 | 0 | 0 | 0 | 0 | 0 | 0 | 1.064602 | 99.9879
7 | S8-1 (layer) | S81 | AUS1 | Boat-Ship | PPBS | multicolored | ALL | Cr | 41.31511 | 35.77657 | 2.132925 | 4.454395 | 1.520151 | 3.2642 | 2.745699 | 2.215414 | 5.279284 | 0 | 0 | 0 | 0 | 0 | 0 | 0 | 0 | 0 | 0 | 0 | 0 | 0 | 0 | 0 | 0 | 1.296253 | 100
8 | S6-1 (B) | S61 | NAU3B | Boat-Ship | PPBS | Blue | BL | Cr | 34.57422 | 33.39926 | 0.8608655 | 5.851559 | 0 | 2.59423 | 0.8026989 | 1.349465 | 6.491391 | 0 | 4.350861 | 0 | 0 | 0 | 8.445789 | 0 | 0 | 0 | 0 | 0 | 0 | 0 | 0 | 0 | 0 | 1.291298 | 100.0116
9 | S6-4 (B) | S64 | NAU1A | Boat-Ship | PPBS | Blue | BL | Cr | 53.606 | 35.84221 | 0.9559535 | 2.274927 | 0 | 0 | 2.843659 | 2.153921 | 0.8228461 | 0 | 0 | 0 | 0 | 0 | 0 | 0 | 0 | 0 | 0 | 0 | 0 | 0 | 0 | 0 | 0 | 1.500484 | 100
10 | S8-3 (G) | S83 | AUS3 | Boat-Ship | PPBS | Green | GN | Cr | 69.0014 | 21.58559 | 0 | 0 | 0 | 0 | 0.9237605 | 0 | 2.221703 | 0 | 0 | 0 | 4.326473 | 0 | 0 | 0.6665108 | 0 | 0 | 0 | 0 | 0 | 0 | 0 | 0 | 0 | 1.274556 | 100
11 | S9-3 (Gy) | S93 | NAU3A´ | Boat-Ship | PPBS | Gray | GY | Au | 43.40365 | 20.82588 | 0.9831963 | 6.596353 | 12.29889 | 3.968538 | 1.805506 | 5.16625 | 0 | 0 | 1.734001 | 0 | 0 | 0 | 0 | 1.877011 | 0 | 0 | 0 | 0 | 0 | 0 | 0 | 0 | 0 | 1.340722 | 100
12 | S9-4 (C) | S94 | CON E | Boat-Ship | PPBS | Cream | BG | Au | 39.73919 | 24.22787 | 1.441318 | 17.36445 | 1.046671 | 8.01304 | 1.630062 | 5.164722 | 0 | 0 | 0 | 0.9094029 | 0 | 0 | 0 | 0 | 0 | 0 | 0 | 0 | 0 | 0 | 0 | 0 | 0 | 0.4804393 | 100.0172
13 | S9-1 (W) | S91 | CON E | Boat-Ship | PPBS | White | WT | Au | 29.21162 | 20.87967 | 5.278008 | 20.63071 | 0 | 0 | 0 | 9.161826 | 9.045643 | 1.211618 | 0 | 2.821577 | 0 | 0 | 0 | 0 | 0 | 0 | 0 | 0 | 0 | 0 | 0 | 0 | 0 | 1.78 | 100.0207
14 | S9-2 (Bk) | S92 | NAU3A´ | Boat-Ship | PPBS | Black | BK | Au | 39.76015 | 15.63653 | 1.137761 | 5.99631 | 4.012915 | 0.9378844 | 0 | 0 | 0 | 0 | 16.68204 | 1.96802 | 0 | 0 | 12.91513 | 0 | 0 | 0 | 0 | 0 | 0 | 0 | 0 | 0 | 0 | 0.9686347 | 100.0154
1 | S1-4 (R) | S14 | - | marina debris | PPD | Red | RD | Cr | 48.62183 | 43.72167 | 0.8942791 | 1.947813 | 2.78084 | 0 | 0 | 0 | 0 | 0 | 0 | 0 | 0 | 0 | 0 | 0 | 0 | 0 | 0 | 0 | 0 | 0 | 0 | 0 | 0 | 2.045816 | 100.0123
2 | S7-1 (Bo) | S71 | - | marina debris | PPD | Bordeaux | RD | Cr | 31.73135 | 23.58525 | 0.6848492 | 2.487084 | 1.730145 | 0 | 7.905803 | 0 | 0 | 0 | 14.97056 | 1.297609 | 0 | 2.439024 | 12.54355 | 0 | 0 | 0 | 0 | 0 | 0 | 0 | 0 | 0 | 0 | 0.6247747 | 100
3 | S2-3 (O) | S23 | - | marina debris | PPD | Orange | OR | Cr | 39.85655 | 34.52481 | 0.7292289 | 2.761506 | 1.25523 | 0.6335923 | 1.482367 | 1.96055 | 0.8129109 | 0 | 0 | 0 | 12.75553 | 0 | 2.080096 | 0 | 0 | 0 | 0 | 0 | 0 | 0 | 0 | 0 | 0 | 1.147639 | 100
4 | S2-4 (Y) | S24 | - | marina debris | PPD | Yellow | YL | Cr | 33.2601 | 44.47699 | 1.379226 | 3.454168 | 4.577078 | 0.878799 | 3.747101 | 3.002563 | 1.086293 | 0 | 0 | 0 | 0 | 0 | 1.110704 | 0 | 0 | 0 | 1.269376 | 0 | 0 | 0 | 0 | 0 | 0 | 1.769803 | 100.0122
5 | S5-1 (G) | S51 | - | marina debris | PPD | Green | GN | Au | 28.38058 | 33.45703 | 4.527238 | 15.22933 | 9.113849 | 2.760873 | 3.740537 | 0 | 0 | 1.39528 | 0 | 0 | 0 | 0 | 0 | 0 | 0 | 0 | 0 | 0 | 0 | 0 | 0 | 0 | 0 | 1.380436 | 99.98516
6 | S5-2 (G) | S52 | - | marina debris | PPD | Green | GN | Au | 23.50637 | 36.67273 | 2.588499 | 10.54988 | 10.40996 | 5.176997 | 7.625577 | 1.133343 | 0 | 0 | 1.161326 | 0 | 0 | 0 | 0 | 0 | 0 | 0 | 0 | 0 | 0 | 0 | 0 | 0 | 0 | 1.18931 | 100.014
7 | S6-3 (B) | S63 | - | marina debris | PPD | Blue | BL | Cr | 31.45523 | 30.58282 | 0.7997092 | 2.956501 | 1.502484 | 0 | 1.284381 | 3.986429 | 10.37199 | 0 | 7.488186 | 0 | 0 | 0 | 6.215921 | 0 | 0 | 0 | 0 | 2.193142 | 0 | 0 | 0 | 0 | 0 | 1.187447 | 100.0242
8 | S4-1 (Gy) | S41 | - | marina debris | PPD | Gray | GY | Au | 47.30549 | 27.31559 | 2.037723 | 4.765914 | 4.15965 | 0.9936005 | 2.761873 | 8.302459 | 0 | 0 | 0 | 0.9936005 | 0 | 0 | 0 | 0 | 0 | 0 | 0 | 0 | 0 | 0 | 0 | 0 | 0 | 1.364096 | 100
1 | S1-1 (R) | S11 | - | sediment | PMPS | Red | RD | Cr | 58.07971 | 29.60652 | 1.680886 | 5.068127 | 0.8149752 | 0 | 2.39399 | 0 | 0 | 0 | 0 | 0 | 0 | 0 | 0 | 0 | 0 | 0 | 0 | 0 | 0 | 0 | 0 | 0 | 0 | 2.33032 | 99.97453
2 | S1-3 (R) | S13 | - | sediment | PMPS | Red | RD | Cr | 48.8491 | 36.63378 | 2.277433 | 6.272074 | 1.023018 | 0 | 1.948606 | 0 | 1.753745 | 0 | 0 | 0 | 0 | 0 | 0 | 0 | 0 | 0 | 0 | 0 | 0 | 0 | 0 | 0 | 0 | 1.254415 | 100.0122
3 | S1-5 (R) | S15 | - | sediment | PMPS | Red | RD | Cr | 51.0657 | 35.31846 | 2.369609 | 6.582247 | 0.614343 | 0 | 1.94333 | 0 | 0 | 0 | 0 | 0 | 0 | 0 | 0 | 0 | 0 | 0 | 0 | 0 | 0 | 0 | 0 | 0 | 0 | 2.106319 | 100
4 | S19-1 (R) | S191 | - | sediment | PMPS | Red | RD | Au | 75.59055 | 18.0948 | 0 | 0 | 1.343214 | 0 | 0.9572333 | 0 | 1.543925 | 0 | 0 | 1.049869 | 0 | 0 | 0 | 0 | 0 | 1.43585 | 0 | 0 | 0 | 0 | 0 | 0 | 0 | 0 | 100.0154
5 | S19-2 (R) | S192 | - | sediment | PMPS | Red | RD | Au | 46.14958 | 29.54072 | 3.357847 | 9.796032 | 2.233939 | 0.7353961 | 5.605661 | 0 | 0 | 0.9712779 | 0 | 0.7908977 | 0 | 0 | 0 | 0 | 0 | 0 | 0 | 0 | 0 | 0 | 0 | 0 | 0 | 0.8186485 | 100
6 | S19-3 (R) | S193 | - | sediment | PMPS | Red | RD | Au | 49.44344 | 27.3917 | 3.354392 | 9.371239 | 0.8724428 | 0.9777377 | 3.008424 | 0 | 1.037906 | 0.9626955 | 0 | 3.219013 | 0 | 0 | 0 | 0 | 0 | 0 | 0 | 0 | 0 | 0 | 0 | 0 | 0 | 0.3459687 | 99.98496
7 | S19-4 (R) | S194 | - | sediment | PMPS | Red | RD | Au | 52.08833 | 24.20404 | 3.320781 | 9.089353 | 1.06128 | 0 | 5.409106 | 0 | 0 | 0.9585758 | 0 | 1.523451 | 0 | 0 | 0 | 0 | 0 | 1.181102 | 0 | 0 | 0 | 0 | 0 | 0 | 0 | 1.163985 | 100
8 | S19-5 (R) | S195 | - | sediment | PMPS | Red | RD | Au | 48.0164 | 15.32718 | 0 | 3.030303 | 0 | 0 | 0 | 4.96267 | 0 | 0 | 0 | 0.7319573 | 0 | 0 | 0 | 13.54121 | 0 | 0 | 0 | 0 | 0 | 2.664324 | 10.13029 | 0 | 0 | 1.581028 | 99.98536
9 | S22-5a (R) | S225a | - | sediment | PMPS | Red | RD | Au | 58.53708 | 18.2259 | 2.303496 | 5.415235 | 10.38594 | 0 | 3.071328 | 0 | 0 | 0 | 0 | 0 | 0 | 0 | 0 | 0 | 0 | 0 | 0 | 0 | 0 | 0 | 0 | 0 | 0 | 2.06 | 99.99898
10 | S7-2 (Bo) | S72 | - | sediment | PMPS | Bordeaux | RD | Cr | 37.85338 | 40.29708 | 0.6229037 | 1.257786 | 1.940585 | 0 | 3.725443 | 10.63728 | 0 | 0 | 1.114039 | 0.6827983 | 0.6468615 | 0 | 0 | 0 | 0 | 0 | 0 | 0 | 0 | 0 | 0 | 0 | 0 | 1.233828 | 100.012
11 | S7-3 (Bo) | S73 | - | sediment | PMPS | Bordeaux | RD | Cr | 45.44345 | 31.48713 | 1.646944 | 4.184458 | 0.6221788 | 0 | 1.976333 | 0 | 0.7441747 | 0 | 0 | 1.146761 | 9.576674 | 1.146761 | 0 | 0 | 0 | 0 | 0 | 0 | 0 | 0 | 0 | 0 | 0 | 2.000732 | 99.9756
12 | S7-4 (Pk) | S74 | - | sediment | PMPS | Pink | PK | Cr | 40.24164 | 41.01998 | 0.813197 | 1.033922 | 2.939126 | 0 | 0 | 12.53485 | 0 | 0 | 0 | 0 | 0 | 0 | 0 | 0 | 0 | 0 | 0 | 0 | 0 | 0 | 0 | 0 | 0 | 1.417286 | 100
13 | S7-5 (Pk) | S75 | - | sediment | PMPS | Pink | PK | Cr | 25.75739 | 35.97761 | 1.241027 | 3.698747 | 1.168025 | 1.253194 | 0.9003528 | 22.80083 | 2.29955 | 0 | 0 | 1.82504 | 0 | 0 | 0 | 1.168025 | 0 | 0 | 0 | 0 | 0 | 0 | 0 | 0 | 0 | 1.922375 | 100.0122
14 | S23-7 (Pk) | S237 | - | sediment | PMPS | Pink | PK | Au | 36.35323 | 9.44116 | 3.089834 | 7.724585 | 3.547587 | 0 | 8.830822 | 22.41083 | 0 | 2.365058 | 0 | 1.049018 | 0 | 0 | 0 | 2.708373 | 0 | 0 | 0 | 0 | 0 | 0 | 0 | 1.258821 | 0 | 1.31604 | 100.0954
15 | S23-5 (Pk) | S235 | - | sediment | PMPS | Pink | PK | Au | 45.99037 | 18.64519 | 1.693508 | 5.811058 | 5.379379 | 0 | 1.992363 | 1.925951 | 0 | 1.012784 | 0 | 2.341026 | 0 | 0 | 0 | 14.51104 | 0 | 0 | 0 | 0 | 0 | 0 | 0 | 0 | 0 | 0.6973269 | 100
16 | S2-1 (O) | S21 | - | sediment | PMPS | Orange | OR | Cr | 60.38447 | 25.68439 | 7.84767 | 1.447865 | 3.029566 | 0 | 0 | 0 | 0 | 0 | 0 | 0 | 0 | 0 | 0 | 0 | 0 | 0 | 0 | 0 | 0.8151843 | 0 | 0 | 0 | 0 | 0.79 | 99.99915
17 | S23-2 (O) | S232 | - | sediment | PMPS | Orange | OR | Au | 35.67508 | 26.6191 | 2.524698 | 6.421515 | 9.577387 | 1.262349 | 9.152031 | 0 | 0 | 0.7135016 | 1.358397 | 0.7821076 | 0 | 0 | 0 | 5.886389 | 0 | 0 | 0 | 0 | 0 | 0 | 0 | 0 | 0 | 0 | 99.97256
18 | S23-8 (O) | S238 | - | sediment | PMPS | Orange | OR | Au | 26.16298 | 18.52524 | 1.715605 | 45.24909 | 0 | 0 | 2.606401 | 0 | 0 | 0 | 0 | 1.451666 | 0 | 0 | 0 | 0 | 0 | 0 | 0 | 0 | 0 | 0 | 0 | 0 | 2.095018 | 2.16 | 99.966
19 | S2-2 (Y) | S22 | - | sediment | PMPS | Yellow | YL | Cr | 28.92133 | 36.89672 | 2.437259 | 22.50241 | 0.6032819 | 0 | 2.280405 | 3.752413 | 0 | 0 | 0 | 1.278958 | 0 | 0 | 0 | 0 | 0 | 0 | 0 | 0 | 0 | 0 | 0 | 0 | 0 | 1.32722 | 100
20 | S22-1 (Y) | S221 | - | sediment | PMPS | Yellow | YL | Au | 17.91849 | 35.60408 | 11.00437 | 18.48617 | 1.062591 | 1.54294 | 1.601164 | 4.323144 | 2.081514 | 1.237263 | 0 | 5.167394 | 0 | 0 | 0 | 0 | 0 | 0 | 0 | 0 | 0 | 0 | 0 | 0 | 0 | 0 | 100.0291
21 | S22-6 (Y) | S226 | - | sediment | PMPS | Yellow | YL | Au | 39.83168 | 25.70773 | 2.142311 | 5.570008 | 0 | 0 | 0.9640398 | 17.56695 | 4.024484 | 0 | 0 | 0.9334353 | 0 | 0 | 0 | 1.469013 | 0 | 0 | 0 | 0 | 0 | 0 | 0 | 0 | 0 | 1.729151 | 99.93879
22 | S6-2 (B) | S62 | - | sediment | PMPS | Blue | BL | Cr | 28.25297 | 29.1495 | 1.671917 | 2.532106 | 1.369033 | 0 | 6.796705 | 0 | 3.186334 | 0 | 10.0315 | 0 | 0 | 0 | 15.7984 | 0 | 0 | 0 | 0 | 0 | 0 | 0 | 0 | 0 | 0 | 1.211534 | 100
23 | S6-5 (B) | S65 | - | sediment | PMPS | Blue | BL | Cr | 54.73748 | 30.92796 | 1.819292 | 4.261294 | 2.967033 | 0 | 2.222222 | 0.6959707 | 0 | 0 | 0 | 0 | 0 | 0 | 0.7448107 | 0 | 0 | 0 | 0 | 0 | 0 | 0 | 0 | 0 | 0 | 1.623932 | 100
24 | S21-1 (B) | S211 | - | sediment | PMPS | Blue | BL | Au | 52.6764 | 23.0738 | 1.115166 | 13.382 | 0 | 7.420925 | 1.034063 | 0 | 0 | 0 | 0 | 0 | 0 | 0 | 0 | 0 | 0 | 0 | 0 | 0 | 0 | 0 | 0 | 0 | 0 | 1.297648 | 100
25 | S21-2 (B) | S212 | - | sediment | PMPS | Blue | BL | Au | 55.09642 | 29.66024 | 0 | 7.744108 | 0 | 4.055709 | 0 | 0 | 0 | 0 | 0 | 1.515152 | 0 | 0 | 0 | 0 | 0 | 0 | 0 | 0 | 0 | 0 | 0 | 0 | 0 | 1.928375 | 100
26 | S21-3 (B) | S213 | - | sediment | PMPS | Blue | BL | Au | 33.2489 | 24.63695 | 5.386694 | 13.23877 | 1.06383 | 1.553529 | 3.039514 | 13.37386 | 0.9287403 | 1.06383 | 0 | 1.857481 | 0 | 0 | 0 | 0 | 0 | 0 | 0 | 0 | 0 | 0 | 0 | 0 | 0 | 0.6247889 | 100.0169
27 | S21-4 (B) | S214 | - | sediment | PMPS | Blue | BL | Au | 36.73437 | 29.56204 | 2.98318 | 6.378927 | 2.570613 | 0 | 4.23675 | 13.99556 | 0 | 0 | 0 | 1.935893 | 0 | 0 | 0 | 0.8727388 | 0 | 0 | 0 | 0 | 0 | 0 | 0 | 0 | 0 | 0.745795 | 100.0159
28 | S21-5 (B) | S215 | - | sediment | PMPS | Blue | BL | Au | 30.68685 | 24.3353 | 5.262186 | 16.52511 | 3.988183 | 0 | 6.093058 | 6.665436 | 1.514032 | 1.458641 | 0 | 1.680207 | 0 | 0 | 0.9970458 | 0 | 0 | 0 | 0 | 0 | 0 | 0 | 0 | 0 | 0 | 0.8124077 | 100.0185
29 | S21-6 (B) | S216 | - | sediment | PMPS | Blue | BL | Au | 65.27145 | 17.93345 | 1.611208 | 4.640981 | 0 | 0 | 0 | 3.169877 | 1.576182 | 0 | 0 | 4.203152 | 0 | 0 | 0 | 0 | 0 | 0 | 0 | 0 | 0 | 0 | 0 | 0 | 0 | 1.593695 | 100
30 | S21-7 (B) | S217 | - | sediment | PMPS | Blue | BL | Au | 16.58537 | 12.36398 | 1.5197 | 2.814259 | 3.208255 | 0 | 1.144465 | 56.64165 | 0 | 0 | 0 | 0 | 0 | 0 | 0 | 3.395872 | 0 | 0 | 0 | 0 | 0 | 0 | 0 | 1.219512 | 0 | 1.125704 | 100.0188
31 | S21-8 (B) | S218 | - | sediment | PMPS | Blue | BL | Au | 24.39063 | 34.25135 | 1.646091 | 12.70972 | 17.61633 | 2.453308 | 1.709402 | 2.29503 | 0 | 0 | 0 | 1.836024 | 0 | 0 | 0 | 0 | 0 | 0 | 0 | 0 | 0 | 0 | 0 | 0 | 0 | 1.092118 | 100
32 | S22-2 (B) | S222 | - | sediment | PMPS | Blue | BL | Au | 40.72542 | 28.6857 | 1.751483 | 4.964832 | 3.764998 | 0.7723073 | 1.006758 | 15.14274 | 0 | 0 | 0 | 1.130878 | 0 | 0 | 0 | 1.075714 | 0 | 0 | 0 | 0 | 0 | 0 | 0 | 0 | 0 | 0.9791753 | 100
33 | S22-3 (B) | S223 | - | sediment | PMPS | Blue | BL | Au | 27.28183 | 32.84692 | 4.449213 | 14.94993 | 3.619456 | 3.662375 | 5.422031 | 3.79113 | 0 | 1.11588 | 0 | 1.573677 | 0 | 0 | 0 | 0 | 0 | 0 | 0 | 0 | 0 | 0 | 0 | 0 | 0 | 1.273247 | 99.98569
34 | S22-4 (B) | S224 | - | sediment | PMPS | Blue | BL | Au | 69.27055 | 18.37235 | 3.157322 | 3.062058 | 1.034295 | 0 | 0.6940664 | 2.259118 | 0 | 0 | 0 | 1.252041 | 0 | 0 | 0 | 0 | 0 | 0 | 0 | 0 | 0 | 0 | 0 | 0 | 0 | 0.8982036 | 100
35 | S22-5b (B) | S225b | - | sediment | PMPS | Blue | BL | Au | 25.34783 | 33.16808 | 8.347993 | 13.24164 | 2.862626 | 0 | 3.534304 | 9.387494 | 0 | 1.519271 | 0 | 1.119463 | 0 | 0 | 0 | 0 | 0 | 0 | 0 | 0 | 0 | 0 | 0 | 0 | 0 | 1.47 | 99.99871
36 | S22-7 (B) | S227 | - | sediment | PMPS | Blue | BL | Au | 56.29354 | 23.0844 | 1.020573 | 3.142718 | 2.575733 | 0.9557751 | 0.9071764 | 10.99951 | 0 | 0 | 0 | 0.8423781 | 0 | 0 | 0 | 0 | 0 | 0 | 0 | 0 | 0 | 0 | 0 | 0 | 0 | 0.1943949 | 100.0162
37 | S22-8 (B) | S228 | - | sediment | PMPS | Blue | BL | Au | 38.65707 | 23.27738 | 6.986411 | 19.47242 | 0 | 0 | 0 | 1.406875 | 0.7993605 | 0 | 0 | 1.966427 | 0 | 0 | 0 | 2.765787 | 0 | 0 | 0 | 0 | 0 | 0 | 3.053557 | 0 | 0 | 1.646683 | 100.032
38 | S23-1 (B) | S231 | - | sediment | PMPS | Blue | BL | Au | 36.50026 | 31.7564 | 4.103502 | 11.95766 | 1.280711 | 0 | 3.463147 | 6.769472 | 0 | 0.7449033 | 0 | 1.751176 | 0 | 0 | 0 | 1.228437 | 0 | 0 | 0 | 0 | 0 | 0 | 0 | 0 | 0 | 0.4573968 | 100.0131
39 | S23-3 (B) | S233 | - | sediment | PMPS | Blue | BL | Au | 26.24701 | 19.47288 | 9.736441 | 17.03333 | 5.031584 | 0 | 7.558266 | 11.6968 | 0 | 1.285123 | 0 | 0 | 0 | 0 | 0 | 0 | 0 | 0 | 0 | 0 | 0 | 0 | 0 | 0 | 0 | 1.982139 | 100.0436
40 | S23-4 (B) | S234 | - | sediment | PMPS | Blue | BL | Au | 26.17523 | 18.73057 | 2.871776 | 7.316627 | 2.194988 | 0 | 2.085239 | 33.41869 | 0 | 0 | 0 | 1.207243 | 0 | 0 | 0 | 4.499726 | 0 | 0 | 0 | 0 | 0 | 0 | 0 | 0 | 0 | 1.664533 | 100.1646
41 | S5-3 (G) | S53 | - | sediment | PMPS | Green | GN | Au | 34.94781 | 26.51663 | 1.842792 | 10.55121 | 8.708415 | 2.217873 | 8.333333 | 4.892368 | 0.8317025 | 0 | 0 | 0 | 0 | 0 | 0 | 0 | 0 | 0 | 0 | 0 | 0 | 0 | 0 | 0 | 0 | 1.174168 | 100.0163
42 | S5-4 (G) | S54 | - | sediment | PMPS | Green | GN | Au | 38.27271 | 26.32145 | 1.092994 | 12.47088 | 5.500806 | 5.930837 | 6.432539 | 0.9854865 | 2.132234 | 0 | 0 | 0 | 0 | 0 | 0 | 0 | 0 | 0 | 0 | 0 | 0 | 0 | 0 | 0 | 0 | 0.8779789 | 100.0179
43 | S5-5 (G) | S55 | - | sediment | PMPS | Green | GN | Au | 38.94587 | 29.08832 | 1.168091 | 1.609687 | 7.834758 | 0 | 7.336182 | 10.8547 | 2.008547 | 0 | 0.8547009 | 0 | 0 | 0 | 0 | 0 | 0 | 0 | 0 | 0 | 0 | 0 | 0 | 0 | 0 | 0.3276353 | 100.0285
44 | S20-1 (G) | S201 | - | sediment | PMPS | Green | GN | Au | 32.0641 | 34.21449 | 4.109026 | 13.25846 | 0.9039858 | 6.149842 | 3.040679 | 0 | 1.753184 | 0 | 0 | 3.355705 | 0 | 0 | 0 | 0 | 0 | 0 | 0 | 0 | 0 | 0 | 0 | 0 | 0 | 1.123134 | 99.97261
45 | S20-2 (G) | S202 | - | sediment | PMPS | Green | GN | Au | 32.822 | 34.08104 | 3.241679 | 10.14472 | 6.005789 | 0 | 8.104197 | 1.736614 | 0.7670043 | 0.7380608 | 0 | 2.344428 | 0 | 0 | 0 | 0 | 0 | 0 | 0 | 0 | 0 | 0 | 0 | 0 | 0 | 0 | 99.98553
46 | S20-3 (G) | S203 | - | sediment | PMPS | Green | GN | Au | 52.05866 | 25.53582 | 3.426396 | 5.386351 | 5.555556 | 1.847152 | 2.481669 | 0.9447265 | 0 | 0 | 0 | 1.649746 | 0 | 0 | 0 | 0 | 0 | 0 | 0 | 0 | 0 | 0 | 0 | 0 | 0 | 1.08573 | 99.9718
47 | S20-4 (G) | S204 | - | sediment | PMPS | Green | GN | Au | 13.06567 | 34.41647 | 8.506295 | 14.57979 | 2.568901 | 14.23954 | 7.09425 | 2.279687 | 1.003743 | 0 | 0 | 1.650221 | 0 | 0 | 0 | 0 | 0 | 0 | 0 | 0 | 0 | 0 | 0 | 0 | 0 | 0.5954406 | 100
48 | S4-2 (Gy) | S42 | - | sediment | PMPS | Gray | GY | Au | 48.07957 | 25.75363 | 2.310635 | 4.912012 | 1.775057 | 0.8263198 | 1.606733 | 13.55777 | 0 | 0 | 0 | 0 | 0 | 0 | 0 | 0.8875287 | 0 | 0 | 0 | 0 | 0 | 0 | 0 | 0 | 0 | 0.2754399 | 99.9847
49 | S4-3 (Gy) | S43 | - | sediment | PMPS | Gray | GY | Au | 38.34917 | 22.36888 | 2.023935 | 6.670187 | 12.82999 | 0.9327702 | 3.572686 | 10.57726 | 0 | 0 | 0 | 0 | 0 | 0 | 0 | 0.93 | 0 | 0 | 0 | 0 | 0 | 0 | 0 | 0 | 0 | 1.78 | 100.0349
50 | S4-4 (Gy) | S44 | - | sediment | PMPS | Gray | GY | Au | 50.43151 | 18.87651 | 1.851561 | 6.323552 | 1.192531 | 1.05131 | 1.726032 | 3.750196 | 0 | 0.5805743 | 0 | 1.239605 | 0 | 0 | 0 | 12.97662 | 0 | 0 | 0 | 0 | 0 | 0 | 0 | 0 | 0 | 0.5805743 | 100.5806
51 | S4-5 (Gy) | S45 | - | sediment | PMPS | Gray | GY | Au | 30.17806 | 28.641 | 1.871861 | 23.84721 | 0 | 0 | 1.491402 | 11.5051 | 0 | 0 | 0 | 0 | 0 | 0 | 0 | 0 | 0 | 0 | 0 | 0 | 0 | 0 | 0 | 0 | 0 | 2.45016 | 99.98478
52 | S20-5 (Gy) | S205 | - | sediment | PMPS | Gray | GY | Au | 18.31659 | 22.63219 | 1.383627 | 3.261407 | 1.03772 | 0 | 0.9059463 | 40.96524 | 2.25663 | 0 | 0 | 5.122715 | 0 | 0 | 0 | 2.684895 | 0 | 0 | 0 | 0 | 0 | 0 | 0 | 0 | 0 | 1.449514 | 100.0165
53 | S20-6 (Gy) | S206 | - | sediment | PMPS | Gray | GY | Au | 15.46466 | 29.28169 | 1.300766 | 2.644891 | 0 | 0 | 0 | 48.24397 | 0 | 0 | 0 | 0 | 0 | 0 | 0 | 1.257407 | 0 | 0 | 0 | 0 | 0 | 0 | 0 | 0 | 0 | 1.792166 | 99.98555
54 | S20-7 (Gy) | S207 | - | sediment | PMPS | Gray | GY | Au | 49.21096 | 16.5144 | 1.854928 | 6.519934 | 0.7336656 | 0 | 6.630676 | 4.831118 | 0 | 0 | 0 | 2.187154 | 0 | 0 | 0 | 10.56202 | 0 | 0 | 0 | 0 | 0 | 0 | 0 | 0 | 0 | 0.94 | 99.98485
55 | S23-6 (W) | S236 | - | sediment | PMPS | White | WT | Au | 20.74546 | 25.97679 | 3.580186 | 8.386464 | 6.375674 | 2.027137 | 2.092529 | 27.26827 | 0 | 0 | 0 | 0 | 0 | 0 | 0 | 1.781919 | 0 | 0 | 0 | 0 | 0 | 0 | 0 | 0 | 0 | 1.765571 | 100
1 | S19-7 (R) | S197 | PA1 | commercial paint | PPCP | Red | RD | Au | 33.05828 | 20.25099 | 6.704487 | 11.20853 | 0 | 5.535499 | 0 | 0 | 0 | 1.839436 | 0 | 0 | 15.69538 | 0 | 0 | 0 | 0.8767406 | 3.335052 | 0 | 0 | 0 | 0 | 0 | 0 | 0 | 1.5 | 100.0044
2 | S19-6 (Br) | S196 | PA2 | commercial paint | PPCP | Bordeaux | RD | Au | 38.80928 | 10.73013 | 0.8017741 | 1.944729 | 0 | 0 | 5.902422 | 0 | 0 | 0 | 25.8103 | 2.012965 | 0 | 2.524736 | 11.31013 | 0 | 0 | 0 | 0 | 0 | 0 | 0 | 0 | 0 | 0 | 0.19 | 100.0365